## Sheet1
| acid_concentration/M | metal_concentration/M | depense_rate | phase/ 0 alpha/1 beta/2 mix | Ibeta | Ialpha | Ialpha/Itotal
1 | 0.4 | 0.4 | 1 | 2 | 307.2 | 648.95 | 0.6787136
2 | 0.4 | 0.2 | 1 | 2 | 2031.05 | 355.97 | 0.1491262
3 | 0.4 | 0.05 | 1 | 1 |  |  | 0
4 | 0.2 | 0.4 | 1 | 2 | 1090.34 | 821.9 | 0.4298115
5 | 0.2 | 0.2 | 1 | 2 | 1980.52 | 379.7 | 0.1608751
6 | 0.2 | 0.05 | 1 | 1 |  |  | 0
7 | 0.05 | 0.4 | 1 | 1 |  |  | 0
8 | 0.05 | 0.2 | 1 | 1 |  |  | 0
9 | 0.05 | 0.05 | 1 | 1 |  |  | 0
10 | 0.4 | 0.4 | 0.2 | 2 | 4449.72 | 452.86 | 0.09237159
11 | 0.4 | 0.2 | 0.2 | 2 | 1965.12 | 307.02 | 0.1351235
12 | 0.4 | 0.05 | 0.2 | 1 |  |  | 0
13 | 0.2 | 0.4 | 0.2 | 2 | 2571.59 | 211.12 | 0.07586832
14 | 0.2 | 0.2 | 0.2 | 2 | 2593.63 | 253.17 | 0.08893102
15 | 0.2 | 0.05 | 0.2 | 1 |  |  | 0
16 | 0.05 | 0.4 | 0.2 | 1 |  |  | 0
17 | 0.05 | 0.2 | 0.2 | 1 |  |  | 0
18 | 0.05 | 0.05 | 0.2 | 1 |  |  | 0
19 | 0.4 | 0.4 | 0.02 | 2 | 3134.28 | 267.33 | 0.0785899
20 | 0.4 | 0.2 | 0.02 | 2 | 2460.53 | 1125.27 | 0.05002572
21 | 0.4 | 0.05 | 0.02 | 1 |  |  | 0
22 | 0.2 | 0.4 | 0.02 | 2 | 1792.28 | 89.87 | 0.04774611
23 | 0.2 | 0.2 | 0.02 | 2 | 3226.16 | 116.41 | 0.03482631
24 | 0.2 | 0.05 | 0.02 | 1 |  |  | 0
25 | 0.05 | 0.4 | 0.02 | 1 |  |  | 0
26 | 0.05 | 0.2 | 0.02 | 1 |  |  | 0
27 | 0.05 | 0.05 | 0.02 | 1 |  |  | 0
28 | 0.55 | 0.55 | 1 | 0
29 | 0.55 | 0.55 | 0.7 | 0
30 | 0.25 | 0.55 | 1 | 0
31 | 0.55 | 0.55 | 0.6 | 0
32 | 0.3 | 0.55 | 0.8 | 0
33 | 0.2 | 0.15 | 0.7 | 2
34 | 0.45 | 0.5 | 0.2 | 0
35 | 0.2 | 0.45 | 0.9 | 2
36 | 0.55 | 0.1 | 0.2 | 2
37 | 0.5 | 0.35 | 0.8 | 2
38 | 0.2 | 0.55 | 0.1 | 2
39 | 0.2 | 0.45 | 0.6 | 2
40 | 0.45 | 0.2 | 0.6 | 2
41 | 0.4 | 0.15 | 0.9 | 2
42 | 0.1 | 0.5 | 0.9 | 2
43 | 0.15 | 0.5 | 0.2 | 2
44 | 0.4 | 0.1 | 0.2 | 2
45 | 0.25 | 0.1 | 0.6 | 2
46 | 0.45 | 0.5 | 0.9 | 0
47 | 0.4 | 0.1 | 0.8 | 2
48 | 0.45 | 0.5 | 0.1 | 0
49 | 0.15 | 0.5 | 0.5 | 2
50 | 0.45 | 0.5 | 0.5 | 0
51 | 0.1 | 0.15 | 0.5 | 2
52 | 0.45 | 0.45 | 0.9 | 2
53 | 0.5 | 0.2 | 0.5 | 2
54 | 0.45 | 0.45 | 0.1 | 2
55 | 0.15 | 0.55 | 0.5 | 2
56 | 0.1 | 0.4 | 0.9 | 2
57 | 0.1 | 0.45 | 0.1 | 2
58 | 0.45 | 0.1 | 0.1 | 2
59 | 0.45 | 0.1 | 0.9 | 2